## concrete
№ | Дата отгрузки | Вид бетона | Объем | 28 суток класс | 28 суток прочность | 7 суток - % | 7 суток - класс | 7 суток - прочность
27 | 2024-10-15 | В20 | 10.56 | В20 | 27.3 | 71 | В20 | 18.6
28 | 2024-10-17 | В20 | 10.56 | В20 | 27.2 | 73 | В20 | 19.1
37 | 2024-11-09 | В15 | 8.3 | В15 | 20.2 | 74 | В15 | 14.5
38 | 2024-11-25 | В15 | 1.92 | В15 | 20.2 | 74 | В15 | 14.5
15 | 2024-09-22 | В25 | 10.3 | В25 | 33.1 | 70 | В25 | 23.4
10 | 2024-09-07 | В25 | 10.3 | В25 | 33.1 | 70 | В25 | 22.9
11 | 2024-09-12 | В15 | 0.84 | В15 | 20.8 | 74 | В15 | 14.5
09 | 2024-08-19 | В15 | 0.84 | В15 | 20.8 | 70 | В15 | 14.4
Note on A2: Галина: ППС
Note on A5: Галина: РВС2
Note on A6: Галина: рвс 3
Note on A7: РВС2 ОП